## Processed data
Eurofins EAG Materials Science, LLC
MIT: Type 2 sample (C)
2023-07-21
Drawn Curves: | 3
Num of Cycles: | 176
12C |  | O–> |  | Si–>
Depth | CONC. | Depth | CONC. | Depth | CONC.
(nm) | (atoms/cc) | (nm) | (arb. units) | (nm) | (arb. units)
0.80399 | 8.8453e+19 | 0.55362 | 13.12453 | 0.13743 | 86.87547
2.22391 | 1.8049e+20 | 1.97353 | 0.3075926 | 1.55735 | 95.93572
3.64383 | 1.1696e+20 | 3.39345 | 0.07389283 | 2.97727 | 99.85761
5.06375 | 8.0613e+19 | 4.81337 | 0.03810597 | 4.39719 | 99.9514
6.48367 | 5.8747e+19 | 6.2333 | 0.02771826 | 5.81711 | 99.96924
7.9036 | 4.105e+19 | 7.65322 | 0.00509393 | 7.23703 | 99.98827
9.32351 | 2.8173e+19 | 9.07314 | 0.002556501 | 8.65695 | 99.9967
10.74343 | 2.2014e+19 | 10.49306 | 0.002553193 | 10.07687 | 99.99745
12.16336 | 1.5773e+19 | 11.91298 | 0.0007665097 | 11.49679 | 99.99871
13.58328 | 1.0461e+19 | 13.3329 | 0.0007557306 | 12.91672 | 99.99924
15.0032 | 7.9231e+18 | 14.75282 | 0.0007732029 | 14.33664 | 99.99923
16.42312 | 6.3028e+18 | 16.17274 | 0.0008223658 | 15.75655 | 99.99919
17.84304 | 4.6806e+18 | 17.59266 | 0.0009557951 | 17.17648 | 99.99908
19.26296 | 3.8911e+18 | 19.01258 | 0.0009842709 | 18.5964 | 99.99902
20.68288 | 2.5805e+18 | 20.4325 | 0.0009780208 | 20.01632 | 99.99902
22.1028 | 2.161e+18 | 21.85242 | 0.003253919 | 21.43624 | 99.99741
23.52272 | 1.8274e+18 | 23.27234 | 0.000979174 | 22.85616 | 99.99835
24.94264 | 1.687e+18 | 24.69226 | 0.0009884215 | 24.27608 | 99.99901
26.36256 | 1.3191e+18 | 26.11219 | 0.003288487 | 25.696 | 99.99739
27.78248 | 1.2952e+18 | 27.53211 | 0.001002747 | 27.11592 | 99.99833
29.2024 | 1.3723e+18 | 28.95202 | 0.001017937 | 28.53584 | 99.99899
30.62232 | 1.0897e+18 | 30.37194 | 0.001019229 | 29.95576 | 99.99898
32.04224 | 1.1925e+18 | 31.79187 | 0.003347496 | 31.37568 | 99.99733
33.46217 | 1.1088e+18 | 33.21179 | 0.001004863 | 32.79561 | 99.99831
34.88209 | 1.2877e+18 | 34.63171 | 0.003135251 | 34.21552 | 99.99749
36.302 | 1.2908e+18 | 36.05163 | 0.002721788 | 35.63544 | 99.99716
37.72193 | 1.3954e+18 | 37.47155 | 0.0008115255 | 37.05536 | 99.99863
39.14185 | 1.4158e+18 | 38.89147 | 0.0008207479 | 38.47529 | 99.99918
40.56177 | 1.3473e+18 | 40.31139 | 0.005473456 | 39.89521 | 99.99589
41.98169 | 1.5665e+18 | 41.73131 | 0.000827971 | 41.31513 | 99.99781
43.40161 | 1.5101e+18 | 43.15123 | 0.0008088233 | 42.73505 | 99.99919
44.82153 | 1.3636e+18 | 44.54667 | 0.0008225715 | 44.15497 | 99.99918
46.24145 | 1.7271e+18 | 45.96659 | 0.0008473958 | 45.57489 | 99.99916
47.66137 | 1.5748e+18 | 47.38651 | 0.0008362725 | 46.99481 | 99.99916
49.08129 | 1.3852e+18 | 48.80643 | 0.000829132 | 48.41473 | 99.99917
50.50121 | 1.56e+18 | 50.22635 | 0.0008540133 | 49.83465 | 99.99915
51.92113 | 1.6424e+18 | 51.64627 | 0.0008287793 | 51.25457 | 99.99916
53.31657 | 1.7131e+18 | 53.06619 | 0.0008396303 | 52.67449 | 99.99916
54.73649 | 1.8677e+18 | 54.48611 | 0.0008830487 | 54.09441 | 99.99913
56.15641 | 2.0042e+18 | 55.90604 | 0.0009103658 | 55.51433 | 99.9991
57.57633 | 1.9463e+18 | 57.32596 | 0.00597528 | 56.93425 | 99.99542
58.99625 | 1.9795e+18 | 58.74587 | 0.0008769398 | 58.35417 | 99.99772
60.41617 | 1.8807e+18 | 60.1658 | 0.0008853073 | 59.7741 | 99.99912
61.8361 | 1.881e+18 | 61.58572 | 0.000876307 | 61.19401 | 99.99912
63.25602 | 2.0919e+18 | 63.00564 | 0.0008711255 | 62.61393 | 99.99913
64.67594 | 2.3822e+18 | 64.42556 | 0.0008758972 | 64.03386 | 99.99913
66.09586 | 2.2559e+18 | 65.84548 | 0.0008896094 | 65.45378 | 99.99911
67.51578 | 2.4235e+18 | 67.2654 | 0.000891153 | 66.8737 | 99.99911
68.9357 | 2.181e+18 | 68.68532 | 0.0009012609 | 68.29362 | 99.9991
70.35562 | 2.3461e+18 | 70.10524 | 0.0008848362 | 69.68906 | 99.99911
71.77554 | 2.5109e+18 | 71.52516 | 0.0008972826 | 71.10898 | 99.99911
73.19546 | 2.3455e+18 | 72.94508 | 0.0009062892 | 72.5289 | 99.9991
74.61538 | 2.8504e+18 | 74.365 | 0.0009078502 | 73.94882 | 99.99909
76.0353 | 2.6848e+18 | 75.78492 | 0.000870834 | 75.36874 | 99.99912
77.45522 | 2.6138e+18 | 77.20484 | 0.002865448 | 76.78866 | 99.99772
78.87514 | 2.6075e+18 | 78.62476 | 0.0008507507 | 78.20858 | 99.99856
80.29506 | 2.7686e+18 | 80.04468 | 0.002884994 | 79.6285 | 99.99771
81.71498 | 2.9152e+18 | 81.46461 | 0.0008955653 | 81.04842 | 99.99852
83.13491 | 3.2852e+18 | 82.88453 | 0.0008815697 | 82.46834 | 99.99911
84.55482 | 2.8515e+18 | 84.30445 | 0.002892648 | 83.88826 | 99.9977
85.97474 | 3.2673e+18 | 85.72436 | 0.0008807939 | 85.30818 | 99.99853
87.39466 | 2.9742e+18 | 87.14429 | 0.0008977257 | 86.7281 | 99.99911
88.81459 | 3.0272e+18 | 88.56421 | 0.0008802778 | 88.14803 | 99.99911
90.23451 | 3.0591e+18 | 89.98413 | 0.0008649788 | 89.56795 | 99.99913
91.65443 | 3.4543e+18 | 91.40405 | 0.0008577508 | 90.98787 | 99.99914
93.07435 | 3.1785e+18 | 92.82397 | 0.0008758597 | 92.40778 | 99.99913
94.49427 | 2.9215e+18 | 94.24389 | 0.0008932399 | 93.82771 | 99.99911
95.91419 | 3.3668e+18 | 95.66381 | 0.002935227 | 95.24763 | 99.99766
97.33411 | 3.3877e+18 | 97.08373 | 0.0008780446 | 96.66755 | 99.99852
98.75403 | 3.3729e+18 | 98.50365 | 0.000882919 | 98.08747 | 99.99912
100.17395 | 2.893e+18 | 99.92357 | 0.0008830732 | 99.50739 | 99.99912
101.59387 | 3.2765e+18 | 101.34349 | 0.0009100418 | 100.92731 | 99.9991
103.01379 | 3.4736e+18 | 102.76342 | 0.000919234 | 102.34723 | 99.99908
104.43371 | 3.3816e+18 | 104.18333 | 0.0009275329 | 103.76715 | 99.99907
105.85363 | 3.1626e+18 | 105.60325 | 0.0009195573 | 105.18707 | 99.99908
107.27355 | 3.1573e+18 | 107.02318 | 0.0009156314 | 106.60699 | 99.99908
108.69348 | 3.4946e+18 | 108.4431 | 0.000928797 | 108.02691 | 99.99908
110.1134 | 3.2935e+18 | 109.86302 | 0.0009523908 | 109.44683 | 99.99905
111.53331 | 3.0473e+18 | 111.28294 | 0.0009662668 | 110.86675 | 99.99904
112.95323 | 3.159e+18 | 112.70286 | 0.0009499062 | 112.28667 | 99.99905
114.37316 | 2.6931e+18 | 114.12278 | 0.0009587157 | 113.7066 | 99.99904
115.79308 | 3.4416e+18 | 115.5427 | 0.0009564573 | 115.12652 | 99.99904
117.213 | 3.0898e+18 | 116.96262 | 0.000974285 | 116.54644 | 99.99903
118.63292 | 2.9312e+18 | 118.38254 | 0.0009922071 | 117.96636 | 99.99901
120.05284 | 3.2056e+18 | 119.77798 | 0.003311001 | 119.38628 | 99.99734
121.47276 | 3.3703e+18 | 121.1979 | 0.0009881726 | 120.8062 | 99.99837
122.89268 | 2.5834e+18 | 122.61782 | 0.0009557821 | 122.22612 | 99.99904
124.3126 | 2.7193e+18 | 124.03774 | 0.000965228 | 123.64604 | 99.99904
125.73252 | 2.8645e+18 | 125.45766 | 0.0009648245 | 125.06596 | 99.99904
127.12796 | 2.4321e+18 | 126.87758 | 0.0009516291 | 126.48588 | 99.99904
128.54788 | 2.7749e+18 | 128.2975 | 0.000944182 | 127.9058 | 99.99905
129.9678 | 2.5029e+18 | 129.71742 | 0.0009451839 | 129.32572 | 99.99906
131.38772 | 2.4386e+18 | 131.13734 | 0.0009663768 | 130.74564 | 99.99904
132.80764 | 2.472e+18 | 132.55727 | 0.003162439 | 132.16556 | 99.99744
134.22756 | 2.522e+18 | 133.97719 | 0.003093168 | 133.58548 | 99.99689
135.64748 | 2.5528e+18 | 135.3971 | 0.0009349441 | 135.00541 | 99.99847
137.0674 | 2.5784e+18 | 136.81703 | 0.0009280828 | 136.42532 | 99.99907
138.48733 | 2.4001e+18 | 138.23695 | 0.003072368 | 137.84524 | 99.99752
139.90725 | 2.0235e+18 | 139.65687 | 0.0009123385 | 139.26516 | 99.99849
141.32717 | 1.9509e+18 | 141.07679 | 0.0009255506 | 140.68509 | 99.99908
142.74709 | 2.157e+18 | 142.49671 | 0.0009170466 | 142.10501 | 99.99908
144.16701 | 2.073e+18 | 143.91663 | 0.0008826346 | 143.50045 | 99.99911
145.58693 | 2.2253e+18 | 145.33655 | 0.0008614422 | 144.92037 | 99.99913
147.00685 | 1.9286e+18 | 146.75647 | 0.0008382756 | 146.34029 | 99.99915
148.42677 | 1.9769e+18 | 148.17639 | 0.0008168659 | 147.76021 | 99.99918
149.84669 | 2.0681e+18 | 149.59631 | 0.0007996973 | 149.18013 | 99.9992
151.26661 | 1.8371e+18 | 151.01623 | 0.0007941806 | 150.60005 | 99.9992
152.68653 | 1.8745e+18 | 152.43616 | 0.0007945704 | 152.01997 | 99.99921
154.10645 | 1.7061e+18 | 153.85607 | 0.0007996891 | 153.43989 | 99.9992
155.52637 | 1.6875e+18 | 155.27599 | 0.00522125 | 154.85981 | 99.99607
156.94629 | 1.7335e+18 | 156.69591 | 0.002610378 | 156.27973 | 99.99662
158.36621 | 1.4742e+18 | 158.11584 | 0.00077629 | 157.69965 | 99.99869
159.78614 | 1.8803e+18 | 159.53576 | 0.0007899975 | 159.11957 | 99.99921
161.20605 | 1.5624e+18 | 160.95568 | 0.005297897 | 160.53949 | 99.99602
162.62597 | 2.0073e+18 | 162.3756 | 0.0007995072 | 161.95941 | 99.99788
164.0459 | 1.6902e+18 | 163.79552 | 0.0007961568 | 163.37933 | 99.9992
165.46582 | 1.5502e+18 | 165.21544 | 0.002686853 | 164.79926 | 99.99787
166.88574 | 1.6315e+18 | 166.63536 | 0.005462133 | 166.21918 | 99.99535
168.30566 | 1.8045e+18 | 168.05528 | 0.0008593053 | 167.63909 | 99.99779
169.72558 | 1.9921e+18 | 169.4752 | 0.0008902267 | 169.05902 | 99.99912
171.1455 | 1.5577e+18 | 170.89512 | 0.0009033301 | 170.47894 | 99.9991
172.56542 | 1.7964e+18 | 172.31504 | 0.0008893639 | 171.89886 | 99.99911
173.98534 | 1.4689e+18 | 173.73496 | 0.0009160758 | 173.31878 | 99.99909
175.40526 | 1.6433e+18 | 175.15488 | 0.0009329792 | 174.7387 | 99.99907
176.82518 | 1.6558e+18 | 176.5748 | 0.0009578411 | 176.15862 | 99.99905
178.2451 | 1.3552e+18 | 177.99473 | 0.0009853623 | 177.57854 | 99.99902
179.66502 | 1.5362e+18 | 179.41465 | 0.001019293 | 178.99846 | 99.99899
181.08494 | 1.4592e+18 | 180.83456 | 0.001031147 | 180.41838 | 99.99897
182.50486 | 1.4345e+18 | 182.25448 | 0.001052646 | 181.8383 | 99.99895
183.92478 | 1.5777e+18 | 183.67441 | 0.001066178 | 183.25822 | 99.99894
185.34471 | 1.4481e+18 | 185.09433 | 0.001110094 | 184.67815 | 99.9989
186.76463 | 1.5684e+18 | 186.51425 | 0.001131342 | 186.09806 | 99.99887
188.18454 | 1.1815e+18 | 187.93417 | 0.001119707 | 187.51798 | 99.99888
189.60447 | 1.5029e+18 | 189.35409 | 0.001145985 | 188.9379 | 99.99886
191.02439 | 1.2812e+18 | 190.77401 | 0.001154736 | 190.35783 | 99.99885
192.44431 | 1.3852e+18 | 192.19393 | 0.001151845 | 191.77775 | 99.99885
193.86423 | 1.4155e+18 | 193.58937 | 0.001147592 | 193.19767 | 99.99885
195.28415 | 1.4262e+18 | 195.00929 | 0.001103612 | 194.61759 | 99.99888
196.70407 | 1.2923e+18 | 196.42921 | 0.001075507 | 196.03751 | 99.99892
198.12399 | 1.3973e+18 | 197.84913 | 0.001040552 | 197.45743 | 99.99895
199.54391 | 1.4139e+18 | 199.26905 | 0.001008807 | 198.87735 | 99.99898
200.96383 | 1.139e+18 | 200.68897 | 0.003315784 | 200.29727 | 99.99732
202.35927 | 1.3007e+18 | 202.10889 | 0.0009949648 | 201.71719 | 99.99836
203.77919 | 1.2941e+18 | 203.52881 | 0.007572937 | 203.13711 | 99.99424
205.19911 | 3.1119e+18 | 204.94873 | 0.2509571 | 204.55703 | 99.81618
206.61903 | 1.0288e+19 | 206.36865 | 3.698349 | 205.97695 | 97.25266
208.03895 | 1.3121e+19 | 207.78858 | 21.43322 | 207.39687 | 83.45916
209.45887 | 1.1364e+19 | 209.2085 | 46.01624 | 208.81679 | 60.76529
210.87879 | 4.8116e+18 | 210.62841 | 60.17927 | 210.23671 | 43.72775
212.29871 | 1.6826e+18 | 212.04833 | 64.94776 | 211.65664 | 36.36767
213.71863 | 1.6193e+17 | 213.46826 | 66.17055 | 213.07655 | 34.16677
215.13856 | 2.2948e+17 | 214.88818 | 66.28731 | 214.49647 | 33.7449
216.55848 | 2.2549e+17 | 216.3081 | 66.3327 | 215.9164 | 33.67982
217.9784 | 4.637e+17 | 217.72802 | 66.37008 | 217.33632 | 33.64023
219.39832 | 23166306353675900 | 219.14794 | 66.47126 | 218.73175 | 33.5584
220.81824 | 2.3538e+17 | 220.56786 | 66.41544 | 220.15168 | 33.5682
222.23816 | 2.2988e+17 | 221.98778 | 66.38208 | 221.5716 | 33.60814
223.65808 | 1.5174e+17 | 223.4077 | 66.45411 | 222.99152 | 33.567
225.078 | 75733489405064304 | 224.82762 | 66.46643 | 224.41144 | 33.53718
226.49792 | 1.5385e+17 | 226.24754 | 66.38292 | 225.83136 | 33.5926
227.91784 | 79443730103591296 | 227.66746 | 66.40023 | 227.25128 | 33.60485
229.33776 | 2.3839e+17 | 229.08738 | 66.40494 | 228.6712 | 33.59644
230.75768 | 3.976e+17 | 230.5073 | 66.40317 | 230.09112 | 33.59631
232.1776 | 1.5567e+17 | 231.92722 | 66.36139 | 231.51104 | 33.62637
233.59752 | 2.3558e+17 | 233.34715 | 66.39652 | 232.93096 | 33.61378
235.01745 | 1.6131e+17 | 234.76707 | 66.37086 | 234.35088 | 33.62162
236.43736 | 3.1339e+17 | 236.18699 | 66.41849 | 235.7708 | 33.59547
237.85728 | 3.9861e+17 | 237.6069 | 66.47206 | 237.19072 | 33.54364
239.2772 | 3.2137e+17 | 239.02683 | 66.453 | 238.61064 | 33.54141
240.69713 | 3.8977e+17 | 240.44675 | 66.37537 | 240.03057 | 33.60188
242.11705 | 4.7856e+17 | 241.86667 | 66.32852 | 241.45049 | 33.65775
243.53697 | 79969896177505296 | 243.28659 | 66.33791 | 242.87041 | 33.66484
244.95689 | 1.5984e+17 | 244.70651 | 66.3826 | 244.29032 | 33.6305
246.37681 | 3.1287e+17 | 246.12643 | 66.45634 | 245.71025 | 33.56528
247.79673 | 23840030759549400 | 247.54635 | 66.45832 | 247.13017 | 33.54226
249.21665 | 80278895037832400 | 248.96627 | 66.40105 | 248.55009 | 33.58216
|  |  |  | 249.97001 | 33.60532